## Planilha1
Diâmetros (mm) | Cimento | Sílica ativa | Cinza volante | Carbonato de cálcio | Pó de quartzo | Areia 1 | Areia 2
1 | 100 | 100 | 100 | 100 | 100 | 100 | 100
0.704 | 100 | 100 | 100 | 100 | 100 | 100 | 99.9
0.592 | 100 | 100 | 100 | 100 | 100 | 100 | 98.07
0.4578 | 100 | 100 | 100 | 100 | 100 | 98 | 92.49
0.4186 | 100 | 100 | 100 | 100 | 100 | 87.4 | 87.79
0.352 | 100 | 100 | 100 | 100 | 100 | 78.49 | 78.46
0.296 | 100 | 100 | 100 | 100 | 100 | 71 | 70.61
0.2489 | 100 | 100 | 100 | 100 | 100 | 54.45 | 55.96
0.2093 | 100 | 100 | 100 | 100 | 100 | 40.54 | 43.65
0.176 | 100 | 100 | 100 | 100 | 99.85 | 28.84 | 32.26
0.148 | 100 | 100 | 100 | 100 | 99.64 | 19 | 22.68
0.1245 | 100 | 100 | 100 | 100 | 99.17 | 15.51 | 15.27
0.1047 | 100 | 100 | 99.66 | 100 | 98.52 | 12.56 | 9.02
0.088 | 99.64 | 100 | 99.18 | 100 | 97.61 | 10.08 | 5.52
0.074 | 99.1 | 100 | 98.44 | 100 | 96.32 | 8 | 2.58
0.0622 | 98.25 | 100 | 97.24 | 100 | 94.42 | 0 | 0
0.0523 | 96.86 | 100 | 95.31 | 100 | 91.6 | 0 | 0
0.044 | 94.55 | 100 | 85.33 | 100 | 87.55 | 0 | 0
0.037 | 90.8 | 100 | 75.97 | 100 | 82.1 | 0 | 0
0.0311 | 85.13 | 100 | 64.51 | 100 | 75.38 | 0 | 0
0.0262 | 77.32 | 100 | 52.46 | 100 | 67.71 | 0 | 0
0.022 | 67.61 | 100 | 40.91 | 100 | 59.7 | 0 | 0
0.0185 | 56.84 | 100 | 30.8 | 100 | 51.67 | 0 | 0
0.0156 | 25.89 | 100 | 22.35 | 100 | 44.38 | 0 | 0
0.0131 | 23.75 | 100 | 15.48 | 100 | 38.23 | 0 | 0
0.011 | 21.74 | 99.61 | 10.13 | 100 | 33.2 | 0 | 0
0.00925 | 19.88 | 98.84 | 6.23 | 99.9 | 29.01 | 0 | 0
0.00778 | 18.13 | 98.37 | 3.63 | 99.6 | 25.34 | 0 | 0
0.00654 | 16.48 | 97.64 | 2 | 98.79 | 22 | 0 | 0
0.0055 | 14.95 | 96.93 | 1.01 | 97.15 | 18.92 | 0 | 0
0.00462 | 13.49 | 96.03 | 0.4 | 93.25 | 16.1 | 0 | 0
0.00389 | 12.15 | 95.05 | 0 | 87.12 | 13.55 | 0 | 0
0.00327 | 10.88 | 94.17 | 0 | 79.6 | 11.22 | 0 | 0
0.00275 | 9.69 | 93.43 | 0 | 72.6 | 9.05 | 0 | 0
0.00231 | 8.56 | 92.78 | 0 | 60 | 7.06 | 0 | 0
0.00194 | 7.51 | 92.26 | 0 | 52.5 | 5.28 | 0 | 0
0.00164 | 6.56 | 91.93 | 0 | 39.2 | 3.76 | 0 | 0
0.00138 | 5.64 | 91.93 | 0 | 32 | 2.54 | 0 | 0
0.00116 | 4.77 | 91.93 | 0 | 25 | 1.6 | 0 | 0
0.00097 | 3.93 | 90.78 | 0 | 18.45 | 0.9 | 0 | 0
0.00082 | 3.2 | 88.41 | 0 | 13.5 | 0.38 | 0 | 0
0.00069 | 2.48 | 82.56 | 0 | 10.83 | 0 | 0 | 0
0.00058 | 1.81 | 67.75 | 0 | 8.19 | 0 | 0 | 0
0.00049 | 1.2 | 41.7 | 0 | 5.33 | 0 | 0 | 0
0.00041 | 0.6 | 12.11 | 0 | 2.54 | 0 | 0 | 0
0.00034 | 0 | 3.32 | 0 | 0.8 | 0 | 0 | 0