## Granulometria para otimização
Dimensão (mm) | Areia de Quartzo Média | Areia Vale | Sílica | Cimento | Pó de quartzo
9.52 | 100 | 100 | 100 | 100 | 100
6.35 | 99.35345 | 100 | 100 | 100 | 100
4.75 | 98.61453 | 100 | 100 | 100 | 100
2.36 | 95.47414 | 100 | 100 | 100 | 100
1.18 | 89.10099 | 100 | 100 | 100 | 100
1.124683 | 86.69937 | 100 | 100 | 100 | 100
1.002374 | 81.38927 | 100 | 99.98 | 100 | 100
0.893367 | 76.65667 | 100 | 99.68 | 100 | 100
0.796214 | 72.43873 | 100 | 98.25 | 100 | 100
0.709627 | 68.67951 | 99.98 | 95.83 | 100 | 100
0.632456 | 65.32909 | 99.82 | 92.41 | 100 | 100
0.6 | 63.92 | 99.59349 | 90.40919 | 100 | 100
0.563677 | 58.71976 | 99.34 | 88.17 | 100 | 100
0.502377 | 49.9436405 | 98.5 | 83.34 | 100 | 100
0.447744 | 42.122016 | 97.26 | 78.19 | 100 | 100
0.399052 | 35.15094 | 95.62 | 73 | 100 | 100
0.355656 | 28.938084 | 93.53 | 68 | 100 | 100
0.316979 | 23.40083 | 90.91 | 63.34 | 100 | 100
0.3 | 20.97 | 89.31903 | 61.24662 | 100 | 100
0.282508 | 19.16016 | 87.68 | 59.09 | 100 | 100
0.251785 | 15.98135 | 83.79 | 55.23 | 100 | 100
0.224404 | 13.14833 | 79.21 | 51.68 | 100 | 100
0.2 | 10.62333 | 73.97 | 48.33 | 100 | 100
0.17825 | 8.372933 | 68.14 | 45.06 | 100 | 100
0.158866 | 6.367335 | 61.83 | 41.76 | 100 | 100
0.15 | 5.45 | 58.43283 | 40.04089 | 100 | 100
0.141589 | 3.59591 | 55.21 | 38.41 | 100 | 100
0.126191 | 3.182255 | 48.46 | 35 | 100 | 100
0.112468 | 2.778955 | 41.79 | 31.58 | 100 | 100
0.100237 | 2.402905 | 35.4 | 28.24 | 100 | 100
0.089337 | 2.066095 | 29.49 | 25.08 | 100 | 100
0.079621 | 1.776155 | 24.21 | 22.18 | 100 | 100
0.070963 | 1.53472 | 19.66 | 19.62 | 100 | 100
0.063246 | 1.339065 | 15.87 | 17.42 | 100 | 99.99
0.056368 | 1.18265 | 12.83 | 15.58 | 100 | 99.96
0.050238 | 1.0573 | 10.46 | 14.05 | 100 | 99.86
0.044774 | 0.95484 | 8.67 | 12.79 | 99.91 | 99.45
0.039905 | 0.86764 | 7.33 | 11.72 | 99.57687 | 98.53
0.035566 | 0.789705 | 6.32 | 10.79 | 99.28 | 97.07
0.031698 | 0.71722 | 5.54 | 9.94 | 97 | 95.05
0.028251 | 0.648005 | 4.91 | 9.13 | 94.38792 | 92.45
0.025179 | 0.581515 | 4.38 | 8.35 | 92.06 | 89.28
0.02244 | 0.518295 | 3.91 | 7.59 | 85.42 | 85.58
0.02 | 0.459435 | 3.48 | 6.85 | 81.84592 | 81.46
0.017825 | 0.40548 | 3.09 | 6.15 | 78.66 | 77.03
0.015887 | 0.35752 | 2.74 | 5.49 | 74.37272 | 72.41
0.014159 | 0.315555 | 2.43 | 4.89 | 70.55 | 67.74
0.012619 | 0.279585 | 2.17 | 4.35 | 60.93 | 63.12
0.011247 | 0.249065 | 1.96 | 3.88 | 58.68827 | 58.65
0.010024 | 0.22345 | 1.79 | 3.47 | 56.69 | 54.4
0.008934 | 0.20165 | 1.66 | 3.11 | 48.1 | 50.4
0.007962 | 0.18312 | 1.55 | 2.79 | 43.04 | 46.66
0.007096 | 0.16677 | 1.45 | 2.51 | 40.0828 | 43.16
0.006325 | 0.152055 | 1.38 | 2.25 | 37.45 | 39.92
0.005637 | 0.138975 | 1.32 | 2.01 | 34.77415 | 36.88
0.005024 | 0.126985 | 1.26 | 1.78 | 32.39 | 34
0.004477 | 0.11554 | 1.2 | 1.56 | 28.02 | 31.24
0.003991 | 0.105185 | 1.14 | 1.35 | 25.54246 | 28.57
0.003557 | 0.095375 | 1.08 | 1.15 | 23.33 | 25.96
0.00317 | 0.08611 | 1.02 | 0.97 | 19.57 | 23.4
0.002825 | 0.07739 | 0.96 | 0.8 | 18.17307 | 20.89
0.002518 | 0.069215 | 0.9 | 0.65 | 16.93 | 18.44
0.002244 | 0.061585 | 0.83 | 0.52 | 14.16 | 16.08
0.002 | 0.053955 | 0.76 | 0.41 | 12.63566 | 13.84
0.001783 | 0.04687 | 0.68 | 0.31 | 11.28 | 11.74
0.001589 | 0.039785 | 0.6 | 0.23 | 9.804396 | 9.8
0.001416 | 0.033245 | 0.52 | 0.17 | 8.488523 | 8.05
0.001262 | 0.02725 | 0.42 | 0.11 | 7.317168 | 6.49
0.001125 | 0.021255 | 0.33 | 0.07 | 6.275118 | 5.12
0.001002 | 0.015805 | 0.25 | 0.05 | 5.339555 | 3.95
0.000893 | 0.0109 | 0.17 | 0.03 | 4.510479 | 2.95
0.000796 | 0.00654 | 0.1 | 0 | 3.772677 | 2.13
0.00071 | 0.00218 | 0.03 | 0 | 3.118543 | 1.47
0.000632 | 0 | 0 | 0 | 2.52526 | 0.95
0.000564 | 0 | 0 | 0 | 2.008038 | 0.55
0.000502 | 0 | 0 | 0 | 1.536453 | 0.25
0.000448 | 0 | 0 | 0 | 1.125718 | 0.15
0.000399 | 0 | 0 | 0 | 0.7530142 | 0.05
0.000356 | 0 | 0 | 0 | 0.4259474 | 0
0.000317 | 0 | 0 | 0 | 0.1293055 | 0
0.0003 | 0 | 0 | 0 | 0 | 0